## Sheet1
Cement (kg in a m^3 mixture) | Blast Furnace Slag (kg in a m^3 mixture) | Fly Ash (kg in a m^3 mixture) | Water (kg in a m^3 mixture) | Superplasticizer (kg in a m^3 mixture) | Coarse Aggregate (kg in a m^3 mixture) | Fine Aggregate (kg in a m^3 mixture) | Age (day) | Concrete compressive strength(MPa)
141.9 | 166.6 | 129.7 | 173.5 | 10.9 | 882.6 | 785.3 | 28 | 44.61
297.8 | 137.2 | 106.9 | 201.3 | 6 | 878.4 | 655.3 | 28 | 53.52
321.3 | 164.2 | 0 | 190.5 | 4.6 | 870 | 774 | 28 | 57.22
366 | 187 | 0 | 191.3 | 6.6 | 824.3 | 756.9 | 28 | 65.91
279.8 | 128.9 | 100.4 | 172.4 | 9.5 | 825.1 | 804.9 | 28 | 52.83
252.1 | 97.1 | 75.6 | 193.8 | 8.3 | 835.5 | 821.4 | 28 | 33.4
164.6 | 0 | 150.4 | 181.6 | 11.7 | 1023.3 | 728.9 | 28 | 18.03
155.6 | 243.5 | 0 | 180.3 | 10.7 | 1022 | 697.7 | 28 | 37.36
160.2 | 188 | 146.4 | 203.2 | 11.3 | 828.7 | 709.7 | 28 | 35.31
298.1 | 0 | 107 | 186.4 | 6.1 | 879 | 815.2 | 28 | 42.64
317.9 | 0 | 126.5 | 209.7 | 5.7 | 860.5 | 736.6 | 28 | 40.06
287.3 | 120.5 | 93.9 | 187.6 | 9.2 | 904.4 | 695.9 | 28 | 43.8
325.6 | 166.4 | 0 | 174 | 8.9 | 881.6 | 790 | 28 | 61.24
355.9 | 0 | 141.6 | 193.3 | 11 | 801.4 | 778.4 | 28 | 40.87
132 | 206.5 | 160.9 | 178.9 | 5.5 | 866.9 | 735.6 | 28 | 33.31
322.5 | 148.6 | 0 | 185.8 | 8.5 | 951 | 709.5 | 28 | 52.43
164.2 | 0 | 200.1 | 181.2 | 12.6 | 849.3 | 846 | 28 | 15.09
313.8 | 0 | 112.6 | 169.9 | 10.1 | 925.3 | 782.9 | 28 | 38.46
321.4 | 0 | 127.9 | 182.5 | 11.5 | 870.1 | 779.7 | 28 | 37.27
139.7 | 163.9 | 127.7 | 236.7 | 5.8 | 868.6 | 655.6 | 28 | 35.23
288.4 | 121 | 0 | 177.4 | 7 | 907.9 | 829.5 | 28 | 42.14
298.2 | 0 | 107 | 209.7 | 11.1 | 879.6 | 744.2 | 28 | 31.88
264.5 | 111 | 86.5 | 195.5 | 5.9 | 832.6 | 790.4 | 28 | 41.54
159.8 | 250 | 0 | 168.4 | 12.2 | 1049.3 | 688.2 | 28 | 39.46
166 | 259.7 | 0 | 183.2 | 12.7 | 858.8 | 826.8 | 28 | 37.92
276.4 | 116 | 90.3 | 179.6 | 8.9 | 870.1 | 768.3 | 28 | 44.28
322.2 | 0 | 115.6 | 196 | 10.4 | 817.9 | 813.4 | 28 | 31.18
148.5 | 139.4 | 108.6 | 192.7 | 6.1 | 892.4 | 780 | 28 | 23.7
159.1 | 186.7 | 0 | 175.6 | 11.3 | 989.6 | 788.9 | 28 | 32.77
260.9 | 100.5 | 78.3 | 200.6 | 8.6 | 864.5 | 761.5 | 28 | 32.4